## Entrada y salida gasificador
Fecha | 2023-04-13 | 2023-04-18 | 2023-04-27 | 2023-05-05 | 2023-05-29 | 2023-06-15 | 2023-09-12 | 2023-10-23 | 2023-10-26 | 2023-03-09 | 2022-12-15 | 2022-12-20 | 2023-01-11 | 2023-03-23 | 2023-01-16 | 2022-09-08 | 2022-09-13 | 2022-09-21 | 2022-09-27 | 2024-08-09 | 2024-08-13 | 2023-05-11 | 2023-10-18 | 2024-07-16 | 2024-07-29 | 2024-07-31
ENTRADAS REACTOR
Caudal biomasa (kg/h) | 3.462857 | 2.83 | 2.71 | 2.3 | 2.27 | 2.18 | 1.62 | 1.31 | 1.29 | 2.383091 | 1.529155 | 1.72 | 1.44 | 1.64 | 2.16 | 1.81 | 1.63 | 1.12 | 1.04 | 2.6454 | 2.6109 | 2.252231 | 1.80181 | 2.801739 | 2.252897 | 2.63562
Caudal de sorbente (kg/h) | 4.012597 | 5.47 | 5.3 | 5.1 | 5.16 | 5.14 | 4.65 | 5.75 | 4.08 | 3.801573 | 3.32 | 5.97 | 5.117 | 4.04 | 4.14 | 4.06 | 3.9 | 4.01 | 3.94 | 5.1375 | 5.46 | 5.643564 | 5.070645 | 4.75619 | 5.099323 | 3.53784
Caudal de H2O (kg/h) | 1.7 | 1.4 | 1.4 | 2.2 | 2.2 | 2.2 | 2.2 | 3 | 2.85 | 1.5 | 1.9 | 1.9 | 1.6 | 1.9 | 2.3 | 0.9 | 0.9 | 0.9 | 0.9 | 2.7 | 2.7 | 2.2 | 3.6 | 2.7 | 3.7 | 3.7
Parámetros calculados entrada
S/C (steam/carbon molar ratio) | 0.7208871 | 0.7264312 | 0.7585979 | 1.404584 | 1.423147 | 1.481901 | 1.994163 | 3.362814 | 3.244203 | 1.671805 | 1.828574 | 1.625682 | 1.635189 | 1.704984 | 1.466081 | 1.019975 | 1.13261 | 1.648352 | 1.775148 | 1.498737 | 1.518541 | 1.434375 | 2.933907 | 1.415106 | 2.411645 | 2.061445
S/B (sorbent/biomass mass ratio) | 1.158753 | 1.932862 | 1.95572 | 2.217391 | 2.273128 | 2.357798 | 2.87037 | 4.389313 | 3.162791 | 1.595228 | 2.171134 | 3.47093 | 3.553472 | 2.463415 | 1.916667 | 2.243094 | 2.392638 | 3.580357 | 3.788462 | 1.94205 | 2.091233 | 2.505766 | 2.814195 | 1.697585 | 2.263452 | 1.342318
COMPOSICIÓN BIOMASA
Análisis elemental
%wt.C | 45.4 | 45.4 | 45.4 | 45.4 | 45.4 | 45.4 | 45.4 | 45.4 | 45.4 | 25.1 | 45.3 | 45.3 | 45.3 | 45.3 | 48.42 | 32.5 | 32.5 | 32.5 | 32.5 | 45.4 | 45.4 | 45.4 | 45.4 | 45.4 | 45.4 | 45.4
%wt.H (incl. H2O) | 6.73 | 6.73 | 6.73 | 6.73 | 6.73 | 6.73 | 6.73 | 6.73 | 6.73 | 3.87 | 6.77 | 6.77 | 6.77 | 6.77 | 6.38 | 6.01 | 6.01 | 6.01 | 6.01 | 6.73 | 6.73 | 6.73 | 6.73 | 6.73 | 6.73 | 6.73
%wt. N | 0.17 | 0.17 | 0.17 | 0.17 | 0.17 | 0.17 | 0.17 | 0.17 | 0.17 | 1.53 | 1.77 | 1.77 | 1.77 | 1.77 | 0.1 | 5.2 | 5.2 | 5.2 | 5.2 | 0.17 | 0.17 | 0.17 | 0.17 | 0.17 | 0.17 | 0.17
%wt. S | 0.0003261458 | 0.0003261458 | 0.0003261458 | 0.0003261458 | 0.0003261458 | 0.0003261458 | 0.0003261458 | 0.0003261458 | 0.0003261458 | 0.4259668 | 0.1595 | 0.1595 | 0.1595 | 0.1595 | 0 | 0.97 | 0.97 | 0.97 | 0.97 | 0.0003261458 | 0.0003261458 | 0.0003261458 | 0.0003261458 | 0.0003261458 | 0.0003261458 | 0.0003261458
%wt. Cl | 0.01513 | 0.01513 | 0.01513 | 0.01513 | 0.01513 | 0.01513 | 0.01513 | 0.01513 | 0.01513 | 0.5873 | 0.01558 | 0.01558 | 0.01558 | 0.01558 | 0 |  | 0 | 0 | 0 | 0.01513 | 0.01513 | 0.01513 | 0.01513 | 0.01513 | 0.01513 | 0.01513
Análisis inmediato
% VM | 72 | 72 | 72 | 72 | 72 | 72 | 72 | 72 | 72 | 38.6 | 60.2 | 60.2 | 60.2 | 60.2 | 77.43 | 52.2 | 52.2 | 52.2 | 52.2 | 72 | 72 | 72 | 72 | 72 | 72 | 72
%wt. Cenizas | 0.4 | 0.4 | 0.4 | 0.4 | 0.4 | 0.4 | 0.4 | 0.4 | 0.4 | 56.1 | 4.4 | 4.4 | 4.4 | 4.4 | 0.35 | 25.5 | 25.5 | 25.5 | 25.5 | 0.4 | 0.4 | 0.4 | 0.4 | 0.4 | 0.4 | 0.4
%wt. Humedad | 10.6 | 10.6 | 10.6 | 10.6 | 10.6 | 10.6 | 10.6 | 10.6 | 10.6 | 5.9 | 10.4 | 10.4 | 10.4 | 10.4 | 7.19 | 12 | 12 | 12 | 12 | 10.6 | 10.6 | 10.6 | 10.6 | 10.6 | 10.6 | 10.6
%wt. FC | 17 | 17 | 17 | 17 | 17 | 17 | 17 | 17 | 17 | 0 | 24.9 | 24.9 | 24.9 | 24.9 | 15.02 | 10.3 | 10.3 | 10.3 | 10.3 | 17 | 17 | 17 | 17 | 17 | 17 | 17
PERFIL TEMPERATURAS REACTOR
T1 | 716.6837 | 719.1129 | 684.2306 | 669.3551 | 660.7737 | 669.0447 | 666.5833 | 653.7331 | 661.4468 | 673.62 | 699.7509 | 662.8191 | 673.8741 | 672.88 | 700.52 | 637.9702 | 684.6051 | 676.2969 | 683.3028 | 684.864 | 723.38 | 671.3101 | 649.7527 | 671.1678 | 681.548 | 682.8597
T2 | 715.2079 | 715.753 | 683.3563 | 668.0451 | 657.5876 | 665.2644 | 667.421 | 654.3798 | 660.7145 | 669.77 | 699.6769 | 665.6173 | 672.3681 | 672.41 | 696.87 | 637.2214 | 684.1605 | 675.6688 | 678.7782 | 686.79 | 723.8557 | 667.7466 | 646.7624 | 671.0072 | 686.3168 | 682.7878
T3 | 743.1147 | 748.1124 | 703.7667 | 679.034 | 667.1618 | 669.4785 | 672.0097 | 675.7575 | 675.825 | 709.09 | 721.3171 | 695.6443 | 705.9761 | 709.57 | 719.38 | 700.8167 | 721.8433 | 716.7766 | 721.0905 | 721.33 | 751.206 | 731.487 | 670.7565 | 706.8598 | 717.2099 | 712.4947
T4 | 729.9556 | 747.1309 | 700.7282 | 699.0197 | 648.9204 | 670.977 | 670.8629 | 700.2046 | 697.7065 | 700.8 | 680.8988 | 680.9372 | 701.9896 | 699.78 | 700.07 | 753.9917 | 749.2904 | 752.9703 | 748.2419 | 797.163 | 809.4776 | 851.7174 | 701.3011 | 769.6123 | 776.7402 | 781.7504
T5 |  |  |  | 707.75 | 647.0411 | 668.5931 | 667.059 | 699.5513 | 693.0478 | 684.94 | 670.515 | 672.4416 | 697.9044 |  | 685.98 |  |  |  |  | 759.23 | 754.2852 | 860.0319 | 703.8774 | 728.5008 | 735.5425 | 760.2986
T6 | 698.6115 | 682.3935 | 655.3492 | 679.588 | 626.5298 | 631.0911 | 631.6055 | 698.8548 | 693.7315 | 652.17 | 675.0787 | 652.7733 | 675.1454 | 670.68 | 663.46 | 672.5357 | 647.6707 | 651.9047 | 644.4939 | 687.99 | 670.435 | 766.0217 | 700.8788 | 639.0343 | 664.1306 | 711.6454
T7 | 418.8532 | 385.536 | 384.1075 | 427.0262 | 372.7817 | 375.286 | 357.6308 | 537.5089 | 544.979 | 352.06 | 386.3803 | 361.0718 | 394.0614 | 389.14 | 399.74 | 358.7107 | 317.0828 | 327.7766 | 336.2469 | 417.4798 | 392.7259 | 457.8539 | 534.9957 | 345.7062 | 416.4179 | 473.7925
T gas in | 111.0401 | 111.1288 | 106.4198 | 116.7019 | 120.7987 | 120.2717 | 117.5273 | 176.8142 | 108.5099 | 114.27 | 116.7319 | 118.8742 | 118.6789 | 111.94 | 131.06 | 326.6893 | 306.0127 | 305.6422 | 283.2603 |  |  | 119.4877 | 202.6323 | 134.3399 | 161.4425 | 170.8773
T ciclón 1 | 101.7603 | 96.63522 | 86.81071 | 97.36597 | 91.25215 |  |  |  |  | 86.02 | 147.1553 | 141.0487 | 140.4614 | 82.58 | 165.68 | 89.03571 | 84.09618 | 84.13281 | 85.01508 |  |  | 95.74239
SALIDAS REACTOR
Composición gas de salida
%vol. (base seca, sin N2 y O2)
H2 | 65.68009 | 67.4208 | 72.68191 | 73.91819 | 77.64873 | 79.36408 | 77.38982 | 79.09956 | 79.63335 | 73.50367 | 81.77768 | 82.30588 | 82.71573 | 78.42854 | 74.86256 | 71.6957 | 70.09455 | 73.9597 | 72.17185 | 72.07 | 68.65321 | 76.07542 | 80.34883 | 69.00669 | 72.25409 | 71.22204
CO2 | 11.83083 | 12.07983 | 8.194533 | 9.102805 | 6.5759 | 6.958242 | 7.751442 | 7.758246 | 8.10051 | 7.352483 | 7.47594 | 5.284609 | 5.752016 | 7.331656 | 10.50609 | 7.597851 | 7.658882 | 7.03129 | 9.623151 | 11.21 | 14.38624 | 8.984985 | 6.659365 | 10.24594 | 12.13309 | 12.65791
CO | 8.319453 | 7.507161 | 5.037531 | 3.570836 | 3.660512 | 2.909407 | 2.903045 | 2.026554 | 1.647547 | 1.893661 | 2.435002 | 1.631675 | 2.610919 | 2.08515 | 4.342825 | 2.192442 | 3.291425 | 2.15962 | 2.447803 | 3.37 | 5.240517 | 3.625157 | 1.607876 | 4.555715 | 4.142646 | 3.817398
Metano | 11.15484 | 10.4022 | 11.37973 | 10.98102 | 9.889092 | 8.854497 | 9.822921 | 9.100597 | 8.890424 | 10.35483 | 6.123784 | 7.407055 | 6.365978 | 8.620114 | 7.827109 | 12.48991 | 12.54924 | 11.15254 | 10.94097 | 11.2 | 9.57956 | 10.133 | 9.639348 | 13.009 | 9.42058 | 10.08985
Etano | 0.9080277 | 0.8207582 | 0.9887195 | 0.8054564 | 0.7263654 | 0.6629884 | 0.71852 | 0.5442576 | 0.5230386 | 1.501176 | 0.6132012 | 0.8132579 | 0.7204641 | 0.8594704 | 0.7049361 | 0.8736694 | 1.267811 | 1.037833 | 0.8975194 | 0.5 | 0.5196762 | 0.1254458 | 0.4695267 | 0.7128226 | 0.4395161 | 0.4286025
Etileno | 1.685504 | 1.494106 | 1.350912 | 1.366998 | 0.9329752 | 0.8635498 | 1.021478 | 1.137518 | 0.9638213 | 3.960819 | 1.048816 | 1.480905 | 1.293152 | 1.926708 | 1.335781 | 4.442892 | 4.054631 | 3.780611 | 3.596236 | 1.68 | 1.579622 | 1.023481 | 0.9154185 | 2.229254 | 1.554791 | 1.707778
Propano | 0.02423019 | 0.0122924 | 0.04817265 | 0.03551045 | 0.06622833 | 0.05067173 | 0.0560533 | 0.02964404 | 0.02850283 | 0.1332968 | 0.04406844 | 0.07334161 | 0.04129645 | 0.05530505 | 0.04403433 | 0.04014654 | 0.0369051 | 0.03946435 | 0.01724857 | 0 | 0.003841322 | 0 | 0.03024841 | 0.02451911 | 0.004503945 | 0.005219981
Propileno | 0.1255944 | 0.05659221 | 0.2009847 | 0.1507321 | 0.3102665 | 0.2342338 | 0.2444094 | 0.1482325 | 0.1206123 | 1.012421 | 0.1971929 | 0.3603373 | 0.1782241 | 0.339304 | 0.2638808 | 0.3875597 | 0.2826282 | 0.2485378 | 0.1847499 | 0.02 | 0.02704003 | 0 | 0.1236994 | 0.1636759 | 0.02717626 | 0.03967645
Isobutano | 0.01288648 | 0.006971204 | 0.008632012 | 0 | 0.007919829 | 0 | 0.007740994 | 0 | 0 | 0.01163702 | 0 | 0 | 0 | 0 | 0.008516443 | 0.02499773 | 0.01507711 | 0.004871115 | 0.006125658 | 0 | 0 | 0 | 0 | 0 | 0 | 0
Butano | 0 | 0 | 0 | 0.004695376 | 0 | 0.007501629 | 0 | 0.007241691 | 0.003977808 | 0 | 0 | 0.005015651 | 0 | 0 | 0 | 0 | 0 | 0 | 0 | 0 | 0.004867434 | 0.01354477 | 0.007554014 | 0.02252684 | 0.0158401 | 0.0179064
Trans 2 buteno | 0 | 0 | 0 | 0 | 0.009359575 | 0 | 0.001257115 | 0 | 0 | 0 | 0 | 0.001671478 | 0 | 0 | 0 | 0 | 0 | 0 | 0 | 0 | 0 | 0 | 0 | 0 | 0 | 0
1 Buteno | 0 | 0 | 0 | 0 | 0.006477633 | 0 | 0 | 0 | 0 | 0 | 0 | 0.0005590607 | 0 | 0 | 0 | 0 | 0 | 0 | 0 | 0 | 0 | 0 | 0 | 0 | 0 | 0
Isobuteno | 0.00731885 | 0 | 0.0222905 | 0.0147499 | 0.04103644 | 0.02593993 | 0.02673803 | 0.01713121 | 0.01391754 | 0.1301231 | 0.01591494 | 0.0196596 | 0 | 0.07772602 | 0.0250083 | 0.03254725 | 0.02516718 | 0.03473989 | 0 | 0 | 0 | 0 | 0.01578985 | 0.004674767 | 0 | 0
Cis 2 buteno | 0 | 0 | 0 | 0 | 0.007919829 | 0 | 0 | 0 | 0 | 0 | 0 | 0.004023353 | 0 | 0 | 0 | 0 | 0 | 0 | 0.008624284 | 0 | 0 | 0 | 0 | 0 | 0 | 0
Butadieno | 0.01615684 | 0.005718386 | 0.02995054 | 0.02013354 | 0.05975559 | 0.03405112 | 0.03986042 | 0.03295689 | 0.02053764 | 0.09944365 | 0.0242105 | 0.08061357 | 0.01521983 | 0.06277871 | 0.0406984 | 0.07082991 | 0.03941311 | 0.05340788 | 0.02080172 | 0 | 0 | 0 | 0.03087632 | 0.01927731 | 0 | 0
>C4 | 0.2281666 | 0.1902172 | 0.05453674 | 0.008112212 | 0.04539242 | 0.02702711 | 0.01131403 | 0.08565287 | 0.04866002 | 0.02010031 | 0.2240277 | 0.5122145 | 0.2810085 | 0.1300416 | 0.01874571 | 0.06835073 | 0.1463632 | 0.4778727 | 0.7002513 | 0 | 0 | 0.008862306 | 0.1315877 | 0 | 0 | 0
COS | 0.0001340674 | 0 | 0 | 0 | 0 | 0 | 0 | 0 | 0 | 0 | 0 | 0 | 0 | 0 | 0 | 0 | 0 | 0 | 0 | 3.113893e-06 | 0 | 0 | 0 | 0 | 0 | 1.622397e-06
H2S | 0.008472408 | 0.004637868 | 0.004186955 | 0.02076125 | 0.01187194 | 0.007742238 | 0.005403117 | 0.01241076 | 0.005103775 | 0.02633458 | 0.01861533 | 0.03647762 | 0.02599167 | 0.08311602 | 0.01982091 | 0.08311051 | 0.03130122 | 0.01951023 | 0.02343377 | 0.006704032 | 0.005428562 | 0.01010068 | 0.01988301 | 0.005904256 | 0.00776862 | 0.01361829
CS2 | 0 | 0 | 0 | 0 | 0 | 0 | 0 | 0 | 0 | 0 | 0.0001211128 | 0.0001085581 | 0 | 0 | 0 | 0 | 0 | 0 | 0 | 0 | 0 | 0 | 0 | 0 | 0 | 0
CH4S | 0 | 0 | 0 | 0 | 0.0002001321 | 7.291515e-05 | 0 | 0 | 0 | 0 | 0 | 0 | 0 | 8.669441e-05 | 0 | 0 | 0 | 0 | 0 | 0 | 0 | 0 | 0 | 0 | 0 | 0
Concentración contaminantes S [ppmv]
COS | 1.340674 | 0 | 0 | 0 | 0 | 0 | 0 | 0 | 0 | 0 | 0 | 0 | 0 | 0 | 0 | 0 | 0 | 0 | 0 | 0.03113893 | 0 | 0 | 0 | 0 | 0 | 0.01622397
H2S | 84.72408 | 46.37868 | 41.86955 | 207.6125 | 118.7194 | 77.42238 | 54.03117 | 124.1076 | 51.03775 | 263.3458 | 186.1533 | 364.7762 | 259.9167 | 831.1602 | 198.2091 | 831.1051 | 313.0122 | 195.1023 | 234.3377 | 67.04032 | 54.28562 | 101.0068 | 198.8301 | 59.04256 | 77.6862 | 136.1829
CS2 | 0 | 0 | 0 | 0 | 0 | 0 | 0 | 0 | 0 | 0 | 1.211128 | 1.085581 | 0 | 0 | 0 | 0 | 0 | 0 | 0 | 0 | 0 | 0 | 0 | 0 | 0 | 0
CH4S | 0 | 0 | 0 | 0 | 2.001321 | 0.7291515 | 0 | 0 | 0 | 0 | 0 | 0 | 0 | 0.8669441 | 0 | 0 | 0 | 0 | 0 | 0 | 0 | 0 | 0 | 0 | 0 | 0
Produccion de gas
Nm3 gas seco (sin N2) /kg biomasa | 0.7667564 | 0.8255009 | 0.6893262 | 0.7127142 | 0.557011 | 0.7596497 | 1.313607 | 1.336707 | 1.248796 | 0.3769625 | 1.301836 | 0.6070911 | 0.7324694 | 0.6273558 | 0.7920759 | 0.3194816 | 0.4909221 | 0.4481057 | 0.3709408 | 0.8040886 | 1.112188 | 0.5870183 | 0.853016 | 0.6113776 | 0.9890593 | 0.6855886
Alquitranes
Gravimétrico (g/Nm3 gas seco) | 7.25 | 4.24 | 7.43 | 6.77 | 7.8 | 9.87 | 5.24 | 3.843 | 3.526 | 4.72 | 16.37 | 8.53 | 13.32 |  | 3.96 | 12.7 | 12.33 | 3.38 | 7.25 | 5.58 | 4.463 | 8.86 | 3.766 | 7.64 | 6.163866 | 6.879915
Tar total GC-MS (g/Nm3 gas seco)
Benzene | 13.64 | 10.378 | 6.185 | 6.605 | 2.374 | 5.613 | 7.224 | 4.492 | 3.644 | 13.403 | 5.116 | 6.592 | 11.396 |  | 6.76 | 15.088 | 11.26 | 13.039 | 16.628 | 8.93 | 8.734 | 6.451 | 1.896 | 7.528323 | 7.846299 | 5.342389
Toluene | 5.515 | 2.878 | 3.211 | 2.877 | 1.601 | 2.772 | 3.741 | 2.679 | 1.99 | 5.951 | 2.879 | 4.2 | 6.694 |  | 4.057 | 7.449 | 5.331 | 5.472 | 7.263 | 2.279 | 2.485 | 0.371 | 1.266 | 4.183294 | 1.584208 | 1.321816
Ethylbenzene | 0.085 | 0.051 | 0.097 | 0.069 | 0.108 | 0.155 | 0.162 | 0.062 | 0.054 | 0.606 | 0.153 | 0.25 | 0.17 |  | 0.139 | 0.038 | 0.04 | 0.039 | 0.045 | 0.011 | 0.014 |  | 0.038 | 0.02810949 | 0.006126092 | 0.003445221
p+mXylene | 0.34 | 0.224 | 0.21 | 0.205 | 0.151 | 0.252 | 0.271 | 0.173 | 0.167 | 0.287 | 0.177 | 0.243 | 0.281 |  | 0.327 | 0.301 | 0.229 | 0.248 | 0.263 | 0.196 | 0.213 | 0.003 | 0.115 | 0.402568 | 0.1494767 | 0.1010598
o-Xylene | 0.252 | 0.162 | 0.182 | 0.186 | 0.179 | 0.286 | 0.319 | 0.205 | 0.188 | 0.29 | 0.221 | 0.392 | 0.385 |  | 0.255 | 0.26 | 0.171 | 0.19 | 0.205 | 0.058 | 0.066 |  | 0.132 | 0.1606257 | 0.05881049 | 0.04363947
Phenol | 2.66 | 0.855 | 1.685 | 1.55 | 1.446 | 1.97 | 1.19 | 1.079 | 0.795 | 0.616 | 0.384 | 0.705 | 0.331 |  | 1.333 | 0.681 | 0.474 | 0.195 | 0.211 | 0.752 | 0.901 |  | 0.488 | 1.221759 | 0.4582317 | 0.2411655
Phenol,4-methyl- | 0.825 | 0.262 | 0.575 | 0.465 | 0.553 | 0.48 | 0.335 | 0.218 | 0.257 | 0 |  | 0.106 | 0 |  | 0.465 | 0.068 |  |  |  | 0.074 | 0.119 |  | 0.115 | 0.2339111 | 0.07228789 | 0
Napthalene | 1.995 | 1.264 | 1.039 | 1.087 | 0.432 | 0.708 | 0.759 | 0.878 | 0.698 | 1.348 | 0.602 | 0.957 | 1.054 |  | 1.114 | 2.649 | 2.765 | 2.005 | 2.358 | 0.786 | 0.97 | 0.978 | 0.255 | 0.8101556 | 0.5427718 | 0.3617482
Acenaphthylene | 0.47 | 0.256 | 0.15 | 0.144 | 0.055 | 0.108 | 0.104 | 0.13 | 0.103 | 0.108 | 0.041 | 0.087 | 0.054 |  | 0.175 | 0.431 | 0.325 | 0.133 | 0.195 | 0.066 | 0.138 | 0.098 | 0.049 | 0.08432847 | 0.07351311 | 0.04363947
Acenaphthene | 0.036 | 0.017 | 0.019 | 0.02 | 0.012 | 0.016 | 0.02 | 0.05 | 0.046 | 0.02 | 0.022 | 0.026 | 0.031 |  | 0.047 | 0.033 | 0.033 | 0.004 | 0.022 | 0.009 | 0.027 | 0.013 | 0.009 | 0.006023462 | 0.004900874 | 0.002296814
Fluorene | 0.16 | 0.107 | 0.1 | 0.092 | 0.046 | 0.068 | 0.066 | 0.084 | 0.074 | 0.049 | 0.027 | 0.057 | 0.037 |  | 0.06 | 0.135 | 0.107 | 0.043 | 0.076 | 0.028 | 0.065 | 0.058 | 0.032 | 0.03413295 | 0.03798177 | 0.01492929
Phenanthrene | 0.232 | 0.149 | 0.084 | 0.206 | 0.091 | 0.137 | 0.104 | 0.14 | 0.123 | 0.124 | 0.062 | 0.116 | 0.079 |  | 0.196 | 0.335 | 0.23 | 0.062 | 0.103 | 0.054 | 0.129 | 0.118 | 0.066 | 0.05923071 | 0.05145918 | 0.0321554
Anthracene | 0.06 | 0.035 |  | 0.049 | 0.021 | 0.044 | 0.037 | 0.069 | 0.063 | 0.023 |  | 0.023 | 0.013 |  | 0.029 | 0.073 | 0.055 | 0.014 |  | 0.019 | 0.029 | 0.024 | 0.025 | 0.01405474 | 0.01592784 | 0.006890442
Fluoranthene | 0.054 | 0.026 | 0.036 | 0.065 | 0.028 | 0.053 | 0.04 | 0.065 | 0.058 | 0.019 | 0.016 | 0.023 | 0.012 |  | 0.007 | 0.028 | 0.032 | 0.008 | 0.01 | 0.027 | 0.032 | 0.033 | 0.03 | 0.01305083 | 0.01592784 | 0.006890442
Pyrene | 0.052 | 0.025 | 0.035 | 0.068 | 0.028 | 0.056 | 0.045 | 0.065 | 0.059 | 0.02 | 0.015 | 0.018 | 0.009 |  | 0.005 | 0.023 | 0.028 | 0.007 | 0.009 | 0.024 | 0.029 | 0.024 | 0.031 | 0.01104301 | 0.0134774 | 0.005742035
Benzo(a)anthracene | 0.021 | 0.004 | 0.006 | 0.012 | 0.005 | 0.01 | 0.011 | 0.007 | 0.005 | 0.01 |  | 0.005 |  |  | 0.002 | 0.008 | 0.01 | 0.003 |  | 0.007 | 0.009 | 0.007 | 0.007 | 0.003011731 | 0.003675655 | 0.002296814
Chrysene | 0.023 | 0.004 | 0.007 | 0.015 | 0.005 | 0.01 | 0.014 | 0.012 | 0.009 | 0.011 | 0.008 | 0.012 |  |  | 0.002 | 0.018 | 0.024 | 0.006 |  | 0.013 | 0.016 | 0.01 | 0.008 | 0.005019552 | 0.004900874 | 0.002296814
Benzo(b)fluoranthene | 0.011 | 0.007 | 0.006 | 0.016 | 0.005 | 0.01 | 0.007 | 0.009 | 0.006 | [6 empty] | 0.003 | 0.006 |  |  | 0.007 | 0.011 | 0.009 | 0.008 | 0.003011731 | 0.004900874 | 0.002296814
Benzo(a)pyrene | 0.009 | 0.005 |  | 0.01 | 0.003 | 0.005 | 0.003 | 0.004 | 0.003 | [6 empty] | 0.002 | 0.005 |  |  | 0.004 | 0.007 | 0.005 | 0.004 | 0.002007821 | 0.002450437 | 0.001148407
Dibenzo(a,h)anthracene | [7 empty] | 0.002 | 0.001 | [7 empty] | 0.001 |  |  | 0.001 | 0.002 |  |  | 0 |  | 0
Indeno(1,2,3-cd)pyrene | 0.004 |  |  | 0.004 | 0.001 | 0.002 | [15 empty] | 0.002 |  | 0 |  | 0
Benzo(ghi)perylene | 0.004 |  |  | 0.005 | 0.001 | 0.002 |  | 0.002 | 0.002 | [7 empty] | 0.002 |  |  | 0.001 | 0.002 | 0.002 | 0.002 | 0 |  | 0
TOTAL | 26.448 | 16.709 | 13.627 | 13.75 | 7.145 |  | 14.452 | 10.425 | 8.345 | 22.885 | 9.723 | 13.812 | 20.546 |  | 14.973 | 27.623 | 21.128 | 21.468 | 27.388 | 13.346 | 13.998 | 8.206 | 4.576 | 14.80366 | 10.94733 | 7.535847
Solidos de salida
Fraccion char rebosadero [%] | 5.4 | 4.3 | 4 | 3.6 | 3.6 |  |  | 2.7 | 2.8 | 11 | 5.7 | 4.7 | 4.5 | 5.6 | 1.4 | 6.6 | 8.95 | 7.6 | 6.2 | 4.7 | 3.8 | 3.4 | 4.5 | 5.139628 | 3.811283 | 5.306845
Contenido carbono fijo char [%] | 78.12 | 75.95 | 78.81 | 80.46 | 74.94 |  |  | 56 | 66.615 | [12 empty] | 76.84 | 36.21
Conversion carbono fijo [%] | 28.7 | 33.17 | 21.58 | 26.2 | 30.713 |  |  | 51.21 | 45.7 | [12 empty] | 35.2 | 57.5
Note on B153: Usuario: El porcentaje exacto de S en el char no lo conocemos porque está debajo del límite de detección del equipo